## Trace Elements
ppmw | Li | Be | Mg | Ti | V | Cr | Mn | Fe | Co | Ni | Cu | Ga | Ge
NBS3 WAFER CENTER SP1 | 186 | 21.06959 | 961 | bql | 10.312 | 12.92183 | 710 | 18500 | 69.70151 | 73.2025 | bdl | 217 | bql
NBS3 WAFER CENTER SP2 | 147 | 21.63902 | 994 | 5.770406 | 6.796255 | 2.115815 | 715 | 19200 | 73.73296 | 181.7678 | bdl | 195 | 3.013434
NBS3 WAFER CENTER SP3 | 133 | 20.16085 | 919 | bql | 8.783252 | 2.750627 | 650 | 18400 | 77.2051 | 90.64566 | 4.657312 | 214 | 1.531599
NBS3 WAFER CENTER SP4 | 132 | 21.79976 | 976 | 3.177807 | 4.035815 | 2.129131 | 705 | 18500 | 69.2762 | 149.9925 | 0.5402273 | 199 | 2.256243
NBS3 WAFER CENTER SP5 | 282 | 21.66239 | 998 | 2.361453 | 8.186369 | 7.493676 | 737 | 18800 | 71.4733 | 126.8887 | 0.6612067 | 247 | 1.479844
NBS3 WAFER CENTER SP6 | 162 | 20.28113 | 934 | bql | 7.281209 | 6.687462 | 672 | 18300 | 75.93707 | 78.74955 | bql | 218 | bql | analytical spots
NBS3 CRYSTAL CROSS SECTION LINE 2 SP1 | 144 | 24.36308 | 1040 | 2.00333 | 14.70186 | bql | 785 | 21800 | 98.55091 | 58.1612 | bdl | 204 | 1.324783 | 1
NBS3 CRYSTAL CROSS SECTION LINE 2 SP2 | 175 | 18.10462 | 986 | 3.963357 | 13.38029 | bql | 720 | 19100 | 97.65712 | 47.87736 | bdl | 217 | 2.980445 | 2
NBS3 CRYSTAL CROSS SECTION LINE 2 SP3 | 164 | 19.54453 | 940 | bql | 22.07986 | 6.322287 | 645 | 17900 | 93.06919 | 50.38574 | bdl | 226 | 1.412084 | 3
NBS3 CRYSTAL CROSS SECTION LINE 2 SP4 | 153 | 15.02237 | 916 | 8.392026 | 19.57072 | 4.260074 | 634 | 18100 | 90.64669 | 68.22525 | bdl | 244 | 4.228044 | 4
NBS3 CRYSTAL CROSS SECTION LINE 2 SP5 | 162 | 16.70071 | 893 | 5.459846 | 27.58828 | 14.80582 | 617 | 18000 | 82.8612 | 125.8976 | bql | 249 | 3.340141 | 5
NBS3 CRYSTAL CROSS SECTION LINE 2 SP6 | 174 | 22.88376 | 926 | 2.229541 | 8.174982 | 5.016466 | 650 | 17900 | 74.62768 | 72.76973 | 271.8801 | 219 | bql | 6
NBS3 CRYSTAL CROSS SECTION LINE 2 SP7 | 255 | 22.81853 | 964 | 4.805577 | 7.860778 | 3.500752 | 713 | 18700 | 72.87928 | 162.9441 | 4.710102 | 233 | 2.800601 | 7
NBS3 CRYSTAL CROSS SECTION LINE 2 SP8 | 148 | 22.46664 | 947 | bql | 6.400932 | 2.535023 | 697 | 18300 | 69.07937 | 96.33086 | bql | 209 | 1.457638 | 8
NBS3 CRYSTAL CROSS SECTION LINE 2 SP9 | 123 | 17.19769 | 929 | 1.876111 | 11.41301 | 9.912121 | 691 | 17800 | 68.47806 | 152.2777 | bdl | 212 | 2.001185 | 9
NBS3 CRYSTAL CROSS SECTION LINE 2 SP10 | 155 | 19.92343 | 914 | 4.210947 | 6.25357 | bql | 660 | 18100 | 68.8207 | 207.7191 | bql | 222 | 3.456747 | 10
NBS3 CRYSTAL CROSS SECTION LINE 2 SP11 | 135 | 19.1038 | 907 | 6.336564 | 6.963947 | bql | 662 | 17600 | 66.50256 | 217.3881 | bql | 217 | 3.513343 | 11
NBS3 CRYSTAL CROSS SECTION LINE 2 SP12 | 157 | 19.23469 | 910 | 7.681283 | 6.862786 | 8.657184 | 649 | 17700 | 66.73902 | 194.8653 | bdl | 225 | 3.840642 | 12
NBS3 CRYSTAL CROSS SECTION LINE 2 SP13 | 119 | 18.89211 | 904 | 1.512604 | 3.611728 | bql | 658 | 17800 | 66.36935 | 130.2691 | 8.797798 | 214 | 2.284341 | 13
NBS3 CRYSTAL CROSS SECTION LINE 2 SP14 | 126 | 20.09524 | 916 | bql | 7.695388 | 2.430123 | 660 | 17700 | 66.67259 | 116.8328 | 0.7788855 | 201 | 1.900481 | 14
NBS3 CRYSTAL CROSS SECTION LINE 2 SP15 | 153 | 15.32697 | 928 | 2.264917 | 7.508355 | 6.050121 | 679 | 18100 | 67.94751 | 171.8855 | bql | 216 | 3.443915 | 15
NBS3 CRYSTAL CROSS SECTION LINE 2 SP16 | 185 | 19.00576 | 958 | 2.246986 | 3.932226 | bql | 696 | 18600 | 69.28208 | 135.7554 | bdl | 223 | 2.215778 | 16
NBS3 CRYSTAL CROSS SECTION LINE 2 SP17 | 192 | 20.81627 | 958 | bql | 10.45495 | 8.644839 | 712 | 18200 | 71.46816 | 93.9385 | bql | 220 | 1.185935 | 17
NBS3 CRYSTAL CROSS SECTION LINE 2 SP18 | 153 | 20.19276 | 948 | 3.541499 | 7.580051 | 2.920183 | 693 | 18300 | 73.93656 | 123.6418 | bdl | 216 | 2.57846 | 18
NBS3 CRYSTAL CROSS SECTION LINE 2 SP19 | 151 | 18.93813 | 914 | bql | 6.942948 | 3.781427 | 639 | 18100 | 76.5584 | 59.20103 | bql | 231 | bql | 19
NBS3 CRYSTAL CROSS SECTION LINE 2 SP20 | 157 | 14.66836 | 898 | 9.471391 | 35.05645 | 47.35695 | 597 | 17700 | 81.79837 | 111.0121 | bql | 248 | 3.813157 | 20
NBS3 CRYSTAL CROSS SECTION LINE 2 SP21 | 168 | 14.53997 | 911 | 5.927121 | 19.44836 | 13.73734 | 605 | 17800 | 87.36329 | 60.81473 | bdl | 244 | 3.951414 | 21
NBS3 CRYSTAL CROSS SECTION LINE 2 SP22 | 207 | 21.97501 | 946 | 1.702512 | 11.63383 | 8.039638 | 627 | 17700 | 91.1159 | 52.65175 | 0.3468079 | 240 | 1.26112 | 22
NBS3 CRYSTAL CROSS SECTION LINE 1 SP1 | 104 | 20.58753 | 1020 | bql | 17.87133 | 10.67959 | 765 | 21000 | 94.14088 | 31.17452 | bdl | 194 | 1.2655
NBS3 CRYSTAL CROSS SECTION LINE 1 SP2 | 119 | 22.71418 | 974 | 2.188205 | 17.38236 | 3.174438 | 703 | 19400 | 94.30855 | 61.63957 | bql | 205 | 1.41771
NBS3 CRYSTAL CROSS SECTION LINE 1 SP3 | 127 | 16.48865 | 942 | 2.665458 | 24.20608 | 24.609 | 645 | 17900 | 91.12148 | 50.2098 | 0.3409307 | 223 | 2.696452
NBS3 CRYSTAL CROSS SECTION LINE 1 SP4 | 123 | 14.47797 | 924 | 4.070973 | 33.36362 | 5.693241 | 634 | 17900 | 83.256 | 97.64214 | 0.4897411 | 234 | 4.468888
NBS3 CRYSTAL CROSS SECTION LINE 1 SP5 | 129 | 20.98191 | 939 | 1.585842 | 9.393065 | 2.439757 | 650 | 18100 | 78.07223 | 90.27102 | 1.982303 | 218 | 1.372363
NBS3 CRYSTAL CROSS SECTION LINE 1 SP6 | 137 | 21.27746 | 946 | 1.867518 | 8.021143 | 3.581961 | 670 | 18000 | 73.16997 | 105.9281 | 0.7041462 | 205 | 2.173669
NBS3 CRYSTAL CROSS SECTION LINE 1 SP7 | 139 | 20.30234 | 950 | bql | 9.81177 | 8.824422 | 670 | 18000 | 69.73145 | 84.85021 | 0.9873479 | 206 | bql
NBS3 CRYSTAL CROSS SECTION LINE 1 SP8 | 143 | 16.84668 | 922 | 1.92971 | 6.585518 | bql | 683 | 17800 | 68.91822 | 185.3134 | 6.646779 | 214 | 3.154923
NBS3 CRYSTAL CROSS SECTION LINE 1 SP9 | 142 | 18.12423 | 932 | bql | 4.415272 | bql | 682 | 17700 | 69.1623 | 152.5276 | 0.5866445 | 223 | 1.821685
NBS3 CRYSTAL CROSS SECTION LINE 1 SP10 | 160 | 19.98528 | 933 | 2.749134 | 9.730081 | 40.15589 | 652 | 17300 | 65.1761 | 154.1368 | 0.7104503 | 219 | 1.915127
NBS3 CRYSTAL CROSS SECTION LINE 1 SP11 | 137 | 20.97472 | 905 | bql | 14.80035 | 49.03182 | 645 | 17900 | 66.58643 | 124.0929 | 0.6658643 | 216 | 1.150129
NBS3 CRYSTAL CROSS SECTION LINE 1 SP12 | 155 | 17.90934 | 914 | bql | 11.14702 | 48.16996 | 667 | 17600 | 65.46174 | 145.745 | bql | 222 | bql
NBS3 CRYSTAL CROSS SECTION LINE 1 SP13 | 168 | 18.6224 | 925 | 3.18383 | 5.016034 | 2.973577 | 655 | 17800 | 67.28094 | 190.1287 | 0.6007227 | 222 | 3.123758
NBS3 CRYSTAL CROSS SECTION LINE 1 SP14 | 206 | 17.22218 | 923 | 1.692525 | 10.51147 | 2.316087 | 662 | 17800 | 66.81019 | 151.1395 | 1.662831 | 229 | 2.16762
NBS3 CRYSTAL CROSS SECTION LINE 1 SP15 | 187 | 13.75772 | 914 | 2.769411 | 5.657935 | bql | 679 | 18300 | 69.68194 | 211.4281 | 3.335204 | 227 | 3.900998
NBS3 CRYSTAL CROSS SECTION LINE 1 SP16 | 211 | 14.81521 | 960 | 1.478622 | 5.798518 | 2.377392 | 710 | 18600 | 69.87214 | 182.6533 | 4.870755 | 227 | 2.783289
NBS3 CRYSTAL CROSS SECTION LINE 1 SP17 | 242 | 19.87643 | 965 | 1.758976 | 8.472402 | 22.22173 | 733 | 18700 | 71.5317 | 101.4343 | 7.270435 | 231 | 1.465814
NBS3 CRYSTAL CROSS SECTION LINE 1 SP18 | 365 | 21.07539 | 996 | 4.872923 | 7.827132 | 12.45641 | 722 | 18500 | 71.57105 | 167.2022 | 2.619196 | 256 | 2.619196
NBS3 CRYSTAL CROSS SECTION LINE 1 SP19 | 211 | 20.06721 | 970 | bql | 9.268851 | 7.005171 | 701 | 18700 | 74.33435 | 70.96942 | 1.284791 | 227 | 1.223611
NBS3 CRYSTAL CROSS SECTION LINE 1 SP20 | 195 | 18.87347 | 913 | 6.270664 | 19.0579 | 7.223559 | 627 | 18100 | 78.99808 | 120.1877 | 0.4610783 | 243 | 2.33613
NBS3 CRYSTAL CROSS SECTION LINE 1 SP21 | 203 | 18.28003 | 906 | 2.917357 | 33.51857 | 10.33489 | 593 | 17400 | 86.58963 | 72.93392 | 0.3413928 | 257 | 2.141464
NBS3 CRYSTAL CROSS SECTION LINE 1 SP22 | 224 | 19.92705 | 960 | 6.213474 | 21.96683 | 8.284632 | 621 | 17600 | 90.69162 | 48.64083 | 0.9728167 | 244 | 2.259445
ppma | Li | Be | Mg | Ti | V | Cr | Mn | Fe | Co | Ni | Cu | Ga | Ge
NBS3 WAFER CENTER SP1 | 679 | 59.16015 | 1000 | bql | 5.122372 | 6.288662 | 327 | 8390 | 29.92869 | 31.56048 | bdl | 78.66348 | bql
NBS3 WAFER CENTER SP2 | 536 | 60.6297 | 1030 | 3.044029 | 3.368778 | 1.027511 | 329 | 8670 | 31.59234 | 78.20045 | bdl | 70.70558 | 1.047958
NBS3 WAFER CENTER SP3 | 490 | 57.02504 | 964 | bql | 4.395083 | 1.348495 | 302 | 8390 | 33.39452 | 39.36846 | 1.868249 | 78.39435 | 0.5376955
NBS3 WAFER CENTER SP4 | 482 | 61.27919 | 1020 | 1.681836 | 2.007 | 1.037348 | 325 | 8400 | 29.77952 | 64.74041 | 0.2153676 | 72.16451 | 0.7871938
NBS3 WAFER CENTER SP5 | 1030 | 61.06302 | 1040 | 1.253273 | 4.082423 | 3.661235 | 341 | 8540 | 30.80973 | 54.92112 | 0.2643332 | 89.94161 | 0.5177523
NBS3 WAFER CENTER SP6 | 595 | 57.37079 | 980 | bql | 3.64382 | 3.278844 | 312 | 8370 | 32.84919 | 34.20513 | bql | 79.75471 | bql
NBS3 CRYSTAL CROSS SECTION LINE 2 SP1 | 522 | 68.01712 | 1070 | 1.053012 | 7.261279 | bql | 360 | 9840 | 42.07451 | 24.93239 | bdl | 73.45853 | 0.4590555
NBS3 CRYSTAL CROSS SECTION LINE 2 SP2 | 639 | 50.91508 | 1030 | 2.098529 | 6.656986 | bql | 332 | 8660 | 41.99846 | 20.67435 | bdl | 78.72013 | 1.040333
NBS3 CRYSTAL CROSS SECTION LINE 2 SP3 | 596 | 54.72007 | 976 | bql | 10.93636 | 3.068008 | 296 | 8090 | 39.84737 | 21.66075 | bdl | 81.763 | 0.4907004
NBS3 CRYSTAL CROSS SECTION LINE 2 SP4 | 556 | 42.11137 | 952 | 4.429171 | 9.705604 | 2.069851 | 292 | 8190 | 38.85843 | 29.36639 | bdl | 88.43746 | 1.471075
NBS3 CRYSTAL CROSS SECTION LINE 2 SP5 | 590 | 46.77202 | 927 | 2.878898 | 13.66881 | 7.186949 | 283 | 8130 | 35.48744 | 54.13939 | bql | 90.21925 | 1.161049
NBS3 CRYSTAL CROSS SECTION LINE 2 SP6 | 640 | 64.86109 | 973 | 1.189781 | 4.099195 | 2.464426 | 302 | 8190 | 32.34664 | 31.6703 | 109.2891 | 80.09387 | bql
NBS3 CRYSTAL CROSS SECTION LINE 2 SP7 | 929 | 64.09408 | 1000 | 2.541384 | 3.906164 | 1.704325 | 328 | 8500 | 31.30448 | 70.277 | 1.876303 | 84.5794 | 0.9763731
NBS3 CRYSTAL CROSS SECTION LINE 2 SP8 | 540 | 63.23485 | 989 | bql | 3.187252 | 1.236691 | 322 | 8290 | 29.73302 | 41.6321 | bql | 75.97145 | 0.5092165
NBS3 CRYSTAL CROSS SECTION LINE 2 SP9 | 451 | 48.64502 | 974 | 0.999129 | 5.711147 | 4.859547 | 321 | 8110 | 29.62048 | 66.13771 | bdl | 77.51043 | 0.7025707
NBS3 CRYSTAL CROSS SECTION LINE 2 SP10 | 567 | 56.25077 | 957 | 2.238405 | 3.12354 | bql | 306 | 8230 | 29.71362 | 90.0503 | bql | 81.19461 | 1.211341
NBS3 CRYSTAL CROSS SECTION LINE 2 SP11 | 495 | 53.97896 | 950 | 3.370957 | 3.481088 | bql | 307 | 8020 | 28.73528 | 94.31591 | bql | 79.28081 | 1.232139
NBS3 CRYSTAL CROSS SECTION LINE 2 SP12 | 577 | 54.27287 | 952 | 4.080619 | 3.425728 | 4.233847 | 300 | 8040 | 28.79717 | 84.42611 | bdl | 81.97748 | 1.345042
NBS3 CRYSTAL CROSS SECTION LINE 2 SP13 | 440 | 53.69884 | 953 | 0.8094763 | 1.81616 | bql | 307 | 8160 | 28.84856 | 56.85523 | 3.546508 | 78.59618 | 0.805897
NBS3 CRYSTAL CROSS SECTION LINE 2 SP14 | 465 | 56.92334 | 962 | bql | 3.856403 | 1.193126 | 307 | 8090 | 28.8813 | 50.8167 | 0.3129056 | 73.57752 | 0.6681822
NBS3 CRYSTAL CROSS SECTION LINE 2 SP15 | 564 | 43.46909 | 976 | 1.209403 | 3.767245 | 2.974056 | 316 | 8280 | 29.46931 | 74.85277 | bql | 79.04842 | 1.212302
NBS3 CRYSTAL CROSS SECTION LINE 2 SP16 | 681 | 53.78136 | 1010 | 1.197131 | 1.96852 | bql | 323 | 8490 | 29.98056 | 58.98591 | bdl | 81.38771 | 0.7782287
NBS3 CRYSTAL CROSS SECTION LINE 2 SP17 | 705 | 58.91569 | 1010 | bql | 5.234857 | 4.240781 | 330 | 8310 | 30.93235 | 40.82406 | bql | 80.49132 | 0.4166037
NBS3 CRYSTAL CROSS SECTION LINE 2 SP18 | 562 | 57.2534 | 996 | 1.890547 | 3.802179 | 1.435082 | 322 | 8370 | 32.05805 | 53.8289 | bdl | 79.24136 | 0.9074034
NBS3 CRYSTAL CROSS SECTION LINE 2 SP19 | 555 | 53.74539 | 962 | bql | 3.485803 | 1.860033 | 297 | 8280 | 33.22533 | 25.79752 | bql | 84.70539 | bql
NBS3 CRYSTAL CROSS SECTION LINE 2 SP20 | 581 | 41.74953 | 948 | 5.075497 | 17.65196 | 23.36226 | 279 | 8120 | 35.60304 | 48.51599 | bql | 91.41118 | 1.347067
NBS3 CRYSTAL CROSS SECTION LINE 2 SP21 | 620 | 41.32297 | 960 | 3.171512 | 9.778358 | 6.766927 | 282 | 8160 | 37.96901 | 26.5388 | bdl | 89.47513 | 1.393846
NBS3 CRYSTAL CROSS SECTION LINE 2 SP22 | 757 | 61.95487 | 989 | 0.9037141 | 5.802617 | 3.928654 | 290 | 8050 | 39.28374 | 22.79312 | 0.1386686 | 87.43436 | 0.4413032
NBS3 CRYSTAL CROSS SECTION LINE 1 SP1 | 383 | 58.49661 | 1070 | bql | 8.983349 | 5.259469 | 357 | 9640 | 40.90506 | 13.601 | bdl | 71.41677 | 0.4462961
NBS3 CRYSTAL CROSS SECTION LINE 1 SP2 | 438 | 64.6115 | 1030 | 1.171913 | 8.747345 | 1.565094 | 328 | 8880 | 41.02381 | 26.92259 | bql | 75.24283 | 0.5005351
NBS3 CRYSTAL CROSS SECTION LINE 1 SP3 | 467 | 46.80379 | 992 | 1.4245 | 12.15557 | 12.1074 | 300 | 8180 | 39.55387 | 21.88411 | 0.1372476 | 81.76228 | 0.9499987
NBS3 CRYSTAL CROSS SECTION LINE 1 SP4 | 457 | 41.27123 | 977 | 2.184905 | 16.82548 | 2.812937 | 296 | 8240 | 36.29338 | 42.73871 | 0.1979925 | 86.0529 | 1.581151
NBS3 CRYSTAL CROSS SECTION LINE 1 SP5 | 477 | 59.9047 | 994 | 0.852453 | 4.744364 | 1.207323 | 304 | 8350 | 34.08668 | 39.57389 | 0.8026541 | 80.58241 | 0.4863169
NBS3 CRYSTAL CROSS SECTION LINE 1 SP6 | 508 | 60.65527 | 1000 | 1.002324 | 4.045199 | 1.769826 | 314 | 8280 | 31.8973 | 46.36651 | 0.2846782 | 75.69393 | 0.7690888
NBS3 CRYSTAL CROSS SECTION LINE 1 SP7 | 511 | 57.70706 | 1000 | bql | 4.933839 | 4.347404 | 312 | 8240 | 30.30985 | 37.03226 | 0.3980115 | 75.83749 | bql
NBS3 CRYSTAL CROSS SECTION LINE 1 SP8 | 529 | 48.02642 | 975 | 1.035745 | 3.32132 | bql | 319 | 8170 | 30.04501 | 81.11803 | 2.687323 | 78.89499 | 1.116321
NBS3 CRYSTAL CROSS SECTION LINE 1 SP9 | 525 | 51.51616 | 983 | bql | 2.220221 | bql | 318 | 8100 | 30.06254 | 66.56974 | 0.2364839 | 81.7891 | 0.6426756
NBS3 CRYSTAL CROSS SECTION LINE 1 SP10 | 590 | 56.79434 | 983 | 1.470908 | 4.891772 | 19.77903 | 304 | 7930 | 28.32406 | 67.25829 | 0.2863329 | 80.33204 | 0.6755023
NBS3 CRYSTAL CROSS SECTION LINE 1 SP11 | 507 | 60.0504 | 961 | bql | 7.496289 | 24.33092 | 303 | 8280 | 29.15262 | 54.55204 | 0.2703634 | 79.97157 | 0.4086962
NBS3 CRYSTAL CROSS SECTION LINE 1 SP12 | 572 | 50.90308 | 963 | bql | 5.605032 | 23.73021 | 311 | 8070 | 28.45275 | 63.60666 | bql | 81.45078 | bql
NBS3 CRYSTAL CROSS SECTION LINE 1 SP13 | 627 | 53.45764 | 985 | 1.720753 | 2.547355 | 1.479497 | 308 | 8270 | 29.5351 | 83.80431 | 0.244563 | 82.36019 | 1.112976
NBS3 CRYSTAL CROSS SECTION LINE 1 SP14 | 770 | 49.636 | 987 | 0.9184135 | 5.359532 | 1.156976 | 313 | 8270 | 29.44581 | 66.88536 | 0.679672 | 85.39665 | 0.7754004
NBS3 CRYSTAL CROSS SECTION LINE 1 SP15 | 699 | 39.60823 | 976 | 1.501139 | 2.881721 | bql | 321 | 8520 | 30.67832 | 93.46442 | 1.361771 | 84.55178 | 1.393956
NBS3 CRYSTAL CROSS SECTION LINE 1 SP16 | 798 | 43.05663 | 1030 | 0.8090659 | 2.981288 | 1.197551 | 339 | 8740 | 31.05335 | 81.50874 | 2.007571 | 85.38664 | 1.003979
NBS3 CRYSTAL CROSS SECTION LINE 1 SP17 | 911 | 57.52872 | 1040 | 0.9585194 | 4.338181 | 11.1477 | 348 | 8720 | 31.66045 | 45.07914 | 2.984347 | 86.534 | 0.526574
NBS3 CRYSTAL CROSS SECTION LINE 1 SP18 | 1350 | 60.13901 | 1050 | 2.617971 | 3.951283 | 6.160761 | 338 | 8530 | 31.23132 | 73.26002 | 1.059964 | 94.47153 | 0.9276476
NBS3 CRYSTAL CROSS SECTION LINE 1 SP19 | 781 | 57.21047 | 1030 | bql | 4.674865 | 3.461529 | 328 | 8590 | 32.40785 | 31.06735 | 0.5194737 | 83.53041 | 0.4329782
NBS3 CRYSTAL CROSS SECTION LINE 1 SP20 | 719 | 53.72388 | 964 | 3.360654 | 9.597221 | 3.563918 | 293 | 8320 | 34.3878 | 52.53155 | 0.1861371 | 89.23408 | 0.8253667
NBS3 CRYSTAL CROSS SECTION LINE 1 SP21 | 748 | 51.85314 | 953 | 1.558053 | 16.82048 | 5.081184 | 276 | 7980 | 37.56092 | 31.7667 | 0.1373394 | 94.10659 | 0.7539512
NBS3 CRYSTAL CROSS SECTION LINE 1 SP22 | 823 | 56.29099 | 1010 | 3.304646 | 10.97787 | 4.056299 | 288 | 8010 | 39.17737 | 21.098 | 0.389735 | 88.91635 | 0.7921949
Detection limits (PPMW): Li (0.052), Be (0.060), Mg (0.035), Ti (0.15), V (0.014), Cr (0.20), Mn (0.067), Fe (1.77), Co (0.014), Ni (0.033), Cu (0.031), Ga (0.012), Ge (0.125).
bdl: below detection limit. bql: below quantitation limit.
If the value is larger than or equal to 1, we use three significant figures. For example, 3260, 908, 24.7, 1.15.
If the value is smaller than 1 and larger or equal to 0.01, we use two significant figures. For example, 0.50, 0.023.
If the value is smaller than 0.01 we use one significant figure, For example, 0.006.
All data was presented by following the significant figure rule in this article.