## Original Data
From “The Primary Sapphire Occurrence at French Bar Sill Along the Missouri River, Near Helena, Montana” Robert E. Kane, Kory L. Pettman, Aaron C. Palke, Rachelle B. Turnier, Richard B. Berg, Nathan D. Renfro, and Christopher P. Smith Gems & Gemology, Vol. 61, No. 4, pp. 332–353
Table S1. Trace element analysis (in ppma)* by LA-ICP-MS of French Bar sill sapphires.
Sample No. | Color | 24Mg ppma | 47Ti ppma | 51V ppma | 53Cr ppma | 55Mn ppma | 57Fe ppma | 60Ni ppma | 69Ga ppma
APRT-FBS1 SP1 | Greenish blue | 21.5622 | 3.876687 | 1.14057 | 4.510072 | bdl | 1150.222 | 0.121601 | 15.50084
APRT-FBS1 SP3 | Greenish blue | 34.23104 | 2.994847 | 1.280028 | 5.098342 | bdl | 1102.753 | 0.33006 | 14.74043
APRT-FBS4 SP1 | Greenish yellow | 21.6461 | 5.410322 | 1.568907 | 7.059243 | bdl | 1508.069 | 0.4203922 | 13.5413
APRT-FBS4 SP2 | Greenish yellow | 21.8978 | 6.390144 | 1.573887 | 6.274883 | bdl | 1343.752 | bdl | 13.36582
APRT-FBS4 SP3 | Greenish yellow | 29.44876 | 6.858754 | 1.529061 | 5.804266 | bdl | 1362.009 | bdl | 13.80453
APRT-FBS5 SP1 | Greenish yellow | 26.26058 | 6.347543 | 1.578868 | 5.52974 | bdl | 1365.661 | 0.3613288 | 13.42432
APRT-FBS5 SP2 | Greenish yellow | 29.11316 | 8.264586 | 1.583848 | 5.961139 | bdl | 1376.615 | 0.121601 | 14.4772
APRT-FBS5 SP3 | Greenish yellow | 22.65289 | 6.816153 | 1.548984 | 5.804266 | bdl | 1387.57 | 0.979757 | 13.95076
APRT-FBS7 SP3 | Greenish blue | 44.29899 | 10.30943 | 2.684573 | 7.333769 | bdl | 1248.813 | 10.21449 | 12.92712
RK-FBS 001 SP1 | Green | 24.16309 | 18.14801 | 4.02935 | 0.6980807 | bdl | 2209.157 | bdl | 15.82256
RK-FBS 001 SP2 | Green | 33.14035 | 16.86998 | 3.775337 | 0.6353319 | bdl | 2165.339 | bdl | 14.79892
RK-FBS 001 SP3 | Green | 22.0656 | 17.38119 | 3.924757 | 0.7255333 | bdl | 2242.021 | bdl | 15.67633
RK-FBS 005 SP1 | Green-blue | 20.5554 | 15.71975 | 3.381865 | 8.431874 | bdl | 1190.389 | bdl | 15.96879
RK-FBS 005 SP2 | Green-blue | 25.75718 | 17.12558 | 3.312136 | 10.00059 | bdl | 1128.313 | bdl | 15.29612
RK-FBS 005 SP3 | Green-blue | 21.3105 | 14.48433 | 3.232445 | 8.51031 | bdl | 1113.707 | bdl | 14.94515
RK-FBS 006 SP1 | Blue-green | 13.42394 | 8.136783 | 2.96349 | 0.9333888 | bdl | 1325.494 | bdl | 17.84059
RK-FBS 006 SP2 | Blue-green | 14.43073 | 9.244408 | 3.924757 | 1.137322 | bdl | 1402.176 | bdl | 18.89348
RK-FBS 006 SP3 | Blue-green | 17.28332 | 11.16145 | 3.780318 | 0.949076 | bdl | 1380.267 | bdl | 17.7821
RK-FBS 007 SP1 | Grayish blue | 29.19706 | 12.99329 | 4.233557 | 14.90285 | bdl | 664.5729 | bdl | 12.72239
RK-FBS 007 SP2 | Grayish blue | 17.36722 | 17.935 | 4.248499 | 15.56955 | bdl | 682.8304 | bdl | 13.48281
RK-FBS 007 SP3 | Grayish blue | 21.1427 | 15.97536 | 4.532397 | 16.62844 | bdl | 726.6484 | bdl | 13.98001
RK-FBS 008 SP2 | Gray-green | 16.77992 | 12.86549 | 1.90261 | 11.56931 | bdl | 759.5119 | bdl | 12.78089
RK-FBS 008 SP3 | Gray-green | 17.95452 | 13.67491 | 2.161605 | 13.37334 | bdl | 861.7539 | bdl | 12.69314
RK-FBS 012 SP1 | Greenish yellow | 49.16517 | 10.90584 | 1.359719 | 17.4128 | bdl | 1668.735 | 1.789272 | 13.36582
RK-FBS 012 SP2 | Greenish yellow | 36.99973 | 10.86324 | 1.334816 | 18.66778 | bdl | 1701.599 | 0.4308151 | 13.1026
RK-FBS 012 SP3 | Greenish yellow | 37.08363 | 8.647994 | 1.484235 | 20.19728 | bdl | 1811.144 | 1.195165 | 14.38946
RK-FBS 019 SP1 | Grayish green | 19.12911 | 12.01347 | 2.320985 | 16.51079 | bdl | 1402.176 | 0.1771901 | 12.1667
RK-FBS 019 SP2 | Grayish green | 19.46471 | 11.71526 | 2.375773 | 16.9814 | bdl | 1445.994 | 0.1042295 | 12.51766
RK-FBS 019 SP3 | Grayish green | 25.00208 | 8.647994 | 2.27616 | 15.80486 | bdl | 1380.267 | 0.2848939 | 12.34218
RK-FBS 028 SP1 | Brownish pink | 12.41714 | 9.457412 | 0.5229688 | 56.86612 | bdl | 785.0724 | bdl | 10.11942
RK-FBS 028 SP2 | Brownish pink | 20.8071 | 15.42155 | 0.5478721 | 60.39575 | bdl | 796.0269 | bdl | 10.06093
RK-FBS 028 SP3 | Brownish pink | 10.90695 | 7.966379 | 0.5379108 | 60.78793 | bdl | 792.3754 | bdl | 10.23641
RK-FBS 029 SP1 | Brownish pink | 23.57579 | 17.5942 | 0.5677947 | 56.47394 | bdl | 803.3299 | bdl | 10.44114
RK-FBS 029 SP2 | Brownish pink | 20.38761 | 15.67715 | 0.6126206 | 45.10072 | bdl | 839.8449 | bdl | 10.96758
RK-FBS 029 SP3 | Brownish pink | 26.09278 | 18.74442 | 0.5827367 | 56.08176 | bdl | 814.2844 | bdl | 10.26565
RK-FBS 030 SP1 | Bluish green to pinkish purple (color change) | 17.45112 | 16.14576 | 3.307155 | 48.23816 | bdl | 1858.613 | bdl | 13.98001
RK-FBS 030 SP2 | Bluish green to pinkish purple (color change) | 16.77992 | 15.54935 | 3.411749 | 51.3756 | bdl | 1811.144 | 2.227036 | 14.41871
RK-FBS 031 SP1 | Green-gray to purple-pink (color change) | 38.59382 | 36.80723 | 3.889892 | 57.65048 | bdl | 2015.628 | bdl | 15.4131
RK-FBS 031 SP2 | Green-gray to purple-pink (color change) | 45.38969 | 43.02697 | 4.198693 | 58.43484 | bdl | 2110.567 | bdl | 15.93955
RK-FBS 031 SP3 | Green-gray to purple-pink (color change) | 43.5439 | 39.78929 | 4.114021 | 57.65048 | bdl | 2132.476 | bdl | 15.55934
RK-FBS 034 SP1 | Green-blue | 23.65969 | 20.91707 | 2.425579 | 4.784598 | bdl | 1497.115 | bdl | 11.26005
RK-FBS 034 SP2 | Green-blue | 29.02926 | 23.72873 | 2.345889 | 4.313982 | bdl | 1424.085 | bdl | 10.82134
RK-FBS 034 SP3 | Green-blue | 23.99529 | 20.23545 | 2.350869 | 5.294432 | bdl | 1456.948 | bdl | 11.78649
RK-FBS 035 SP1 | Bluish green | 19.46471 | 13.76011 | 4.034331 | 27.53105 | bdl | 1982.764 | bdl | 16.26126
RK-FBS 035 SP2 | Bluish green | 29.19706 | 19.17043 | 4.084138 | 30.08022 | bdl | 2198.203 | bdl | 17.43114
RK-FBS 035 SP3 | Bluish green | 25.08598 | 16.82738 | 4.009428 | 21.72678 | bdl | 1997.37 | bdl | 15.55934
RK-FBS 036 SP1 | Blue | 44.04729 | 40.59871 | 8.168275 | 25.2564 | bdl | 2351.566 | bdl | 15.88105
RK-FBS 036 SP2 | Blue | 41.44641 | 39.32068 | 8.118469 | 29.57038 | bdl | 2267.581 | bdl | 15.53009
RK-FBS 036 SP3 | Blue | 36.83193 | 36.80723 | 8.018855 | 23.2955 | bdl | 2238.369 | bdl | 15.14988
RK-FBS 037 SP1 | Bluish green | 23.49189 | 15.25114 | 3.79526 | 3.337453 | bdl | 2377.126 | bdl | 15.09139
RK-FBS 037 SP2 | Bluish green | 25.75718 | 23.47313 | 3.615956 | 3.0041 | bdl | 2117.87 | bdl | 14.9744
RK-FBS 037 SP3 | Bluish green | 18.96131 | 14.27132 | 3.680704 | 2.945273 | bdl | 2103.264 | bdl | 14.33097
RK-FBS 038 SP1 | Grayish green | 11.24255 | 6.517946 | 1.304932 | 5.019906 | bdl | 847.1479 | bdl | 11.2308
RK-FBS 039 SP1 | Green-gray to brownish pink (color change) | 13.25614 | 13.97311 | 4.56228 | 38.66896 | bdl | 1314.54 | bdl | 12.31294
RK-FBS 039 SP2 | Green-gray to brownish pink (color change) | 12.58494 | 12.95069 | 4.507493 | 38.82584 | bdl | 1347.403 | bdl | 12.78089
RK-FBS 039 SP3 | Green-gray to brownish pink (color change) | 13.08834 | 13.5471 | 4.5573 | 38.04148 | bdl | 1263.419 | bdl | 11.64026
RK-FBS 040 SP1 | Greenish blue to bluish purple (color change) | 22.56899 | 22.53591 | 6.275626 | 15.8833 | bdl | 1646.826 | bdl | 13.89227
RK-FBS 040 SP2 | Greenish blue to bluish purple (color change) | 15.01803 | 13.93051 | 6.126206 | 15.37346 | bdl | 1603.008 | bdl | 12.6639
RK-FBS 040 SP3 | Greenish blue to bluish purple (color change) | 20.05201 | 18.48882 | 6.026593 | 16.55 | bdl | 1624.917 | bdl | 13.39507
RK-FBS 041 SP1 | Greenish blue | 17.70282 | 10.69284 | 2.380753 | 10.86339 | bdl | 1526.327 | bdl | 15.35461
RK-FBS 041 SP2 | Greenish blue | 16.86382 | 10.22423 | 2.161605 | 10.35356 | bdl | 1354.706 | bdl | 14.56494
RK-FBS 041 SP3 | Greenish blue | 21.9817 | 9.457412 | 2.236314 | 10.98104 | bdl | 1519.024 | bdl | 15.17913
RK-FBS 042 SP1 | Greenish blue | 35.15394 | 33.35655 | 4.462667 | 1.976588 | bdl | 1493.463 | bdl | 15.85181
RK-FBS 042 SP2 | Greenish blue | 38.25822 | 35.01799 | 3.954641 | 1.753045 | bdl | 1281.676 | bdl | 14.06775
RK-FBS 042 SP3 | Greenish blue | 39.34892 | 35.27359 | 4.173789 | 1.905996 | bdl | 1398.524 | bdl | 14.88666
RK-FBS 043 SP1 | Grayish green | 20.6393 | 15.42155 | 2.226353 | 20.39337 | bdl | 1292.631 | bdl | 11.46478
RK-FBS 043 SP2 | Grayish green | 18.70961 | 15.25114 | 2.146663 | 17.25593 | bdl | 1270.722 | bdl | 12.28369
*bdl = below detection limit